## Contact time
Time (min) | Absorbance | Initial concentration (mol/L) | Intial concentration (ppm or mg/L) (Co) | Final concentration (mol/L) | Final concentration (Ce) ppm or mg/L) | Equilibrium concentration (mg L-1) | Removal Efficiency (%) | Adsorption capacity (mg/g)
15 | 0.963 | 3.131459e-05 | 15 | 1.230413e-05 | 5.8938 | 5.8938 | 60.708 | 9.1062
30 | 0.912 | 3.131459e-05 | 15 | 1.165251e-05 | 5.581667 | 5.581667 | 62.78889 | 9.418333
45 | 0.859 | 3.131459e-05 | 15 | 1.097533e-05 | 5.257294 | 5.257294 | 64.95137 | 9.742706
60 | 0.827 | 3.131459e-05 | 15 | 1.056647e-05 | 5.061446 | 5.061446 | 66.25703 | 9.938554
90 | 0.649 | 3.131459e-05 | 15 | 8.292189e-06 | 3.972042 | 3.972042 | 73.51972 | 11.02796
120 | 0.639 | 3.131459e-05 | 15 | 8.16442e-06 | 3.910839 | 3.910839 | 73.92774 | 11.08916
180 | 0.61 | 3.131459e-05 | 15 | 7.793891e-06 | 3.733352 | 3.733352 | 75.11099 | 11.26665
240 | 0.602 | 3.131459e-05 | 15 | 7.691676e-06 | 3.68439 | 3.68439 | 75.4374 | 11.31561
300 | 0.488 | 3.131459e-05 | 15 | 6.235113e-06 | 2.986681 | 2.986681 | 80.08879 | 12.01332
360 | 0.482 | 3.131459e-05 | 15 | 6.158452e-06 | 2.94996 | 2.94996 | 80.3336 | 12.05004
M.W. of RhB (g/mol) | 479.01
Molar absorptivity 𝛆 (L/ mol cm) | 78266.42515
Volume (L) | 0.02
Adsorbent dosage (g) | 0.02
Optical path length l (cm) | 1

## Adsorption kinetics
t | qe | qt | ln(qe-qt)
15 | 12.0592203 | 9.1062 | 1.082828
30 |  | 9.418333 | 0.9711149 | K1 | 0.0147
45 |  | 9.742706 | 0.8400635 | qe | 4.68516
60 |  | 9.938554 | 0.7517302
90 |  | 11.02796 | 0.03078312
120 |  | 11.08916 | -0.03039805
180 |  | 11.26665 | -0.2324718
240 |  | 11.31561 | -0.2962384
300 |  | 12.01332 | -3.081252
360 |  | 12.05004 | -4.6907
PFO
t | t/qt
15 | 1.647229 |  |  | qe | 12.26994
30 | 3.185277 |  |  | k2 | 0.008663428
45 | 4.61884
60 | 6.037095
90 | 8.161075
120 | 10.82138
180 | 15.97636
240 | 21.20964
300 | 24.97228
360 | 29.87542
PSO
qt | t1/2 | qt
9.1062 | 3.872983 | 9.1062 |  |  | Kip | 0.1971
9.418333 | 5.477226 | 9.418333 |  |  | C | 8.5402
9.742706 | 6.708204 | 9.742706
9.938554 | 7.745967 | 9.938554
11.02796 | 9.486833 | 11.02796
11.08916 | 10.95445 | 11.08916
11.26665 | 13.41641 | 11.26665
11.31561 | 15.49193 | 11.31561
12.01332 | 17.32051 | 12.01332
12.05004 | 18.97367 | 12.05004
IPD
lnt | qt
2.70805 | 9.1062
3.401197 | 9.418333 |  |  |  | Beta | 1.013069 | 534.0656
3.806662 | 9.742706 |  |  |  | Alpha | 527.1762
4.094345 | 9.938554
4.49981 | 11.02796
4.787492 | 11.08916
5.192957 | 11.26665
5.480639 | 11.31561
5.703782 | 12.01332
5.886104 | 12.05004
Elovich

## Dosage
Time (min) | Absorbance | Initial concentration (mol/L) | Intial concentration (ppm or mg/L) (Co) | Adsorbent dosage | Final concentration (mol/L) | Final concentration (Ce) ppm or mg/L) | Equilibrium concentration (mg L-1) | Removal Efficiency (%) | Adsorption capacity (mg/g)
Equilibrium | 0.978 | 3.131459e-05 | 15 | 0.01 | 1.249578e-05 | 5.985603 | 5.985603 | 60.09598 | 18.02879
Equilibrium | 0.15 | 3.131459e-05 | 15 | 0.02 | 1.916531e-06 | 0.9180373 | 0.9180373 | 93.87975 | 14.08196
Equilibrium | 0.119 | 3.131459e-05 | 15 | 0.04 | 1.520448e-06 | 0.7283096 | 0.7283096 | 95.1446 | 7.135845
Equilibrium | 0.066 | 3.131459e-05 | 15 | 0.06 | 8.432735e-07 | 0.4039364 | 0.4039364 | 97.30709 | 4.865355
Equilibrium | 0.03 | 3.131459e-05 | 15 | 0.08 | 3.833061e-07 | 0.1836075 | 0.1836075 | 98.77595 | 3.704098
Equilibrium | 0.0028 | 3.131459e-05 | 15 | 0.1 | 3.577524e-08 | 0.0171367 | 0.0171367 | 99.88576 | 2.996573
M.W. of RhB (g/mol) | 479.01
Molar absorptivity 𝛆 (L/ mol cm) | 78266.42515
Volume (L) | 0.02
Adsorbent dosage (g) | 0.02
Optical path length l (cm) | 1

## pH
Time (min) | Absorbance | Initial concentration (mol/L) | Intial concentration (ppm or mg/L) (Co) | pH | Final concentration (mol/L) | Final concentration (Ce) ppm or mg/L) | Equilibrium concentration (mg L-1) | Adsorption capacity (mg/g) | Removal Efficiency (%) | pH | Removal Efficiency (%) | Adsorption capacity (mg/g)
Equilibrium | 0.1915 | 3.131459e-05 | 15 | 2 | 2.446771e-06 | 1.172028 | 1.172028 | 13.82797 | 92.18648 | 2 | 92.20688 | 13.83103
Equilibrium | 0.2312 | 3.131459e-05 | 15 | 4 | 2.954013e-06 | 1.415002 | 1.415002 | 13.585 | 90.56666 | 4 | 90.56648 | 13.58497
Equilibrium | 0.3161 | 3.131459e-05 | 15 | 6 | 4.038769e-06 | 1.934611 | 1.934611 | 13.06539 | 87.1026 | 6 | 87.10668 | 13.066
Equilibrium | 0.3302 | 3.131459e-05 | 15 | 7 | 4.218923e-06 | 2.020906 | 2.020906 | 12.97909 | 86.52729 | 7 | 86.49465 | 12.9742
Equilibrium | 0.4046 | 3.131459e-05 | 15 | 8 | 5.169522e-06 | 2.476253 | 2.476253 | 12.52375 | 83.49165 | 8 | 83.47533 | 12.5213
Equilibrium | 0.4254 | 3.131459e-05 | 15 | 10 | 5.435281e-06 | 2.603554 | 2.603554 | 12.39645 | 82.64297 | 10 | 82.64381 | 12.39657
Equilibrium | 0.4859 | 3.131459e-05 | 15 | 12 | 6.208282e-06 | 2.973829 | 2.973829 | 12.02617 | 80.17447 | 12 | 80.17039 | 12.02556
M.W. of RhB (g/mol) | 479.01
Molar absorptivity 𝛆 (L/ mol cm) | 78266.42515
Volume (L) | 0.02
Adsorbent dosage (g) | 0.02
Optical path length l (cm) | 1

## Temperature
Tiemperature (K) | Absorbance | Initial concentration (mol/L) | Intial concentration (ppm or mg/L) (Co) | Final concentration (mol/L) | Final concentration (Ce) ppm or mg/L) | Equilibrium concentration (mg L-1) | Adsorption capacity (mg/g) | Removal Efficiency (%) | Tiemperature (K) | Removal Efficiency (%) | Adsorption capacity (mg/g)
298.15 | 0.157 | 3.131459e-05 | 15 | 2.005969e-06 | 0.9608791 | 0.9608791 | 14.03912 | 93.59414 | 298.15 | 93.58816 | 14.03822
308.15 | 0.135 | 3.131459e-05 | 15 | 1.724878e-06 | 0.8262336 | 0.8262336 | 14.17377 | 94.49178 | 308.15 | 94.47255 | 14.17088
318.15 | 0.098 | 3.131459e-05 | 15 | 1.252133e-06 | 0.5997844 | 0.5997844 | 14.40022 | 96.00144 | 318.15 | 95.98339 | 14.39751
M.W. of RhB (g/mol) | 479.01
Molar absorptivity 𝛆 (L/ mol cm) | 78266.42515
Volume (L) | 0.02
Adsorbent dosage (g) | 0.02
Optical path length l (cm) | 1

## MX SSB temp
Time (min) | Absorbance | Initial concentration (mol/L) | Intial concentration (ppm or mg/L) (Co) | Temperature (∘C) | Final concentration (mol/L) | Final concentration (Ce) ppm or mg/L) | Equilibrium concentration (mg L-1) | Adsorption capacity (mg/g) | Removal Efficiency (%) | kd | 1/T | lnkd | ∆H | ∆S | ∆G
Equilibrium | 0.157 | 3.131459e-05 | 15 | 298.15 | 2.005969e-06 | 0.9608791 | 0.9608791 | 14.03912 | 93.59414 | 14.61071 | 0.003354016 | 2.681754 | 19356.6548 | 86.947812 | -6566.835 | m | -2328.2
Equilibrium | 0.135 | 3.131459e-05 | 15 | 308.15 | 1.724878e-06 | 0.8262336 | 0.8262336 | 14.17377 | 94.49178 | 17.15467 | 0.003245173 | 2.842271 |  |  | -7436.313 | C | 10.458
Equilibrium | 0.098 | 3.131459e-05 | 15 | 318.15 | 1.252133e-06 | 0.5997844 | 0.5997844 | 14.40022 | 96.00144 | 24.00899 | 0.003143171 | 3.178428 |  |  | -8305.792 | R | 8.314
M.W. of RhB (g/mol) | 479.01
Molar absorptivity 𝛆 (L/ mol cm) | 78266.42515
Volume (L) | 0.02
Adsorbent dosage (g) | 0.02
Optical path length l (cm) | 1

## Initial dye conc
Time (min) | Absorbance | Initial concentration (mol/L) | Intial concentration (ppm or mg/L) (Co) | Final concentration (mol/L) | Final concentration (Ce) ppm or mg/L) | Removal Efficiency (%) | Adsorption capacity (mg/g) | Ce/qe
360 | 0.001 | 2.922695e-07 | 0.14 | 1.277687e-08 | 0.0142399 | 89.82864 | 0.1132974 | 0.1256861
360 | 0.003 | 5.219098e-07 | 0.25 | 3.833061e-08 | 0.02673619 | 89.30553 | 0.2029671 | 0.1317267
360 | 0.012 | 1.04382e-06 | 0.5 | 1.533224e-07 | 0.03682995 | 92.63401 | 0.4096712 | 0.08990124
360 | 0.019 | 1.565729e-06 | 0.75 | 2.427605e-07 | 0.08161322 | 89.11824 | 0.6246605 | 0.1306521
360 | 0.026 | 2.087639e-06 | 1 | 3.321986e-07 | 0.1111104 | 88.88896 | 0.8307379 | 0.1337491
360 | 0.131 | 1.04382e-05 | 5 | 1.67377e-06 | 0.8147126 | 83.70575 | 4.024315 | 0.2024475
360 | 0.265 | 2.087639e-05 | 10 | 3.385871e-06 | 2.410486 | 75.89514 | 7.755729 | 0.3108006
360 | 0.15 | 3.131459e-05 | 15 | 1.916531e-06 | 7.693951 | 48.707 | 12.05004 | 0.6385
M.W. of RhB (g/mol) | 479.01
Molar absorptivity 𝛆 (L/ mol cm) | 78266.42515
Volume (L) | 0.02
Adsorbent dosage (g) | 0.02
Optical path length l (cm) | 1

## Adsorption isotherm final
Ce | qe | Ce/qe | [6 empty] | qmax | 14.94768
0.0142399 | 0.1132974 | 0.1256861 | [6 empty] | KL | 0.5412621
0.02673619 | 0.2029671 | 0.1317267
0.03682995 | 0.4096712 | 0.08990124 | 0.08990124
0.08161322 | 0.6246605 | 0.1306521
0.1111104 | 0.8307379 | 0.1337491
0.8147126 | 4.024315 | 0.2024475 | 4.024315
2.410486 | 7.755729 | 0.2908006 | 0.3108006
7.693951 | 12.05004 | 0.6385
Langmuir
lnCe | lnqe | [11 empty] | lnCe | lnqe
-4.251707 | -2.177739 | [11 empty] | -4.251707 | -2.177739
-3.621737 | -1.594711 | [11 empty] | -3.621737 | -1.594711
-3.301444 | -0.8924003 | [7 empty] | n | 1.344447 |  |  | -3.301444 | -0.8924003 | n | -1.344447
-2.505764 | -0.4705469 | [7 empty] | KF | 3.66893 |  |  | -2.505764 | -0.4705469 | KH | 0.1741833
-2.197231 | -0.1854409 | [11 empty] | -2.197231 | -0.1854409
-0.2049198 | 1.392355 | [11 empty] | -0.2049198 | 1.392355
0.8798282 | 2.048432 | [11 empty] | 0.8798282 | 2.048432
2.040434 | 2.489068 | [11 empty] | 2.040434 | 2.489068
| Freundlich | [12 empty] | Halsey
lnCe | qe
-4.251707 | 0.1132974
-3.621737 | 0.2029671
-3.301444 | 0.4096712
-2.505764 | 0.6246605
-2.197231 | 0.8307379 | [6 empty] | b | 1342.733
-0.2049198 | 4.024315 | [6 empty] | KT | 30.16049
0.8798282 | 7.755729
2.040434 | 12.05004 |  |  | 86619
Temkin
lnCe | ln(qe/qm-qe) | qe/qm-qe | qe | lnCe | qmax | 20.63
-4.251707 | -5.198979 | 0.005522202 | 0.1132974 | -4.251707
-3.621737 | -4.611571 | 0.009936201 | 0.2029671 | -3.621737
-3.301444 | -3.899089 | 0.02026036 | 0.4096712 | -3.301444
-2.505764 | -3.466546 | 0.03122469 | 0.6246605 | -2.505764 | [5 empty] | qm | 12.31507
-2.197231 | -3.171086 | 0.04195802 | 0.8307379 | -2.197231 | [5 empty] | Ks | 3.673185
-0.2049198 | -1.41739 | 0.2423456 | 4.024315 | -0.2049198 | [5 empty] | n | 0.8754268
0.8798282 | -0.506799 | 0.6024208 | 7.755729 | 0.8798282
2.040434 | 0.3396387 | 1.40444 | 12.05004 | 2.040434
Sips
ℇ | Ce | ℇ2 | lnqe
13018.03 | 0.0142399 | 169469161.0 | -2.177739
11456.45 | 0.02673619 | 131250266.4 | -1.594711
10662.5 | 0.03682995 | 113688935.0 | -0.8924003 |  |  | R | 8.314
8690.155 | 0.08161322 | 75518791.4 | -0.4705469 |  |  | T | 298.15
7925.356 | 0.1111104 | 62811274.4 | -0.1854409
2986.778 | 0.8147126 | 8920844.8 | 1.392355
297.8841 | 2.410486 | 88734.96 | 2.048432
-2579.049 | 7.693951 | 6651491.7 | 2.489068
[11 empty] | KD | 3e-08
| D-R isotherm | [9 empty] | qs | 6.955272

## Regeneration studies
Concentration (mg/L or ppm) | Initial concentration (Co) (mol/L) | Regeneration cycle | Absorbance at 554 nm | Dilution factor | Final concentration (Ct) (mol/L) | Final concentration (Ct) (mg/L or ppm) | Adsorption capacity at time t (qt) (mol/g) | Adsorption capacity at time t (qt) (mg/g) | Removal efficiency (%)
15 | 3.131459e-05 | Initial adsorption | 0.163 | N/A | 1.880909e-06 | 0.9009744 | 2.943368e-05 | 14.09903 | 93.9935
15 | 3.131459e-05 | 1 | 0.175 | N/A | 2.019381e-06 | 0.9673038 | 2.929521e-05 | 14.0327 | 93.55131
15 | 3.131459e-05 | 2 | 0.2288 | N/A | 2.640197e-06 | 1.264681 | 2.867439e-05 | 13.73532 | 91.5688
15 | 3.131459e-05 | 3 | 0.259 | N/A | 2.988684e-06 | 1.43161 | 2.83259e-05 | 13.56839 | 90.45594
M.W. of RhB (g/mol) | 479.01
Molar absorptivity 𝛆 (L/ mol cm) | 86660.2095
Volume (L) | 0.02
Optical path length l (cm) | 1
Adsorbent dosage (g) | 0.02