## Contact time
Concentration (mg/L or ppm) | Initial concentration (Co) (mol/L) | Time (min) | Absorbance at 554 nm | Final concentration (Ct) (mol/L) | Final concentration (Ct) (mg/L or ppm) | Adsorption capacity at time t (qt) (mol/g) | Adsorption capacity (mg/g) | Removal efficiency (%)
15 | 3.131459e-05 | 15 | 0.869 | 2.580169e-05 | 12.35927 | 5.512901e-06 | 2.640735 | 17.6049
15 | 3.131459e-05 | 30 | 0.823 | 2.443589e-05 | 11.70503 | 6.878698e-06 | 3.294965 | 21.96643
15 | 3.131459e-05 | 45 | 0.751 | 2.229812e-05 | 10.68102 | 9.016467e-06 | 4.318978 | 28.79319
15 | 3.131459e-05 | 60 | 0.704 | 2.090263e-05 | 10.01257 | 1.041196e-05 | 4.987431 | 33.24954
15 | 3.131459e-05 | 90 | 0.613 | 1.820073e-05 | 8.718331 | 1.311386e-05 | 6.281669 | 41.87779
15 | 3.131459e-05 | 120 | 0.538 | 1.597389e-05 | 7.651651 | 1.53407e-05 | 7.348349 | 48.98899
15 | 3.131459e-05 | 180 | 0.369 | 1.095607e-05 | 5.248065 | 2.035852e-05 | 9.751935 | 65.0129
15 | 3.131459e-05 | 240 | 0.314 | 9.323049e-06 | 4.465834 | 2.199154e-05 | 10.53417 | 70.22778
15 | 3.131459e-05 | 300 | 0.283 | 8.40262e-06 | 4.024939 | 2.291197e-05 | 10.97506 | 73.16707
15 | 3.131459e-05 | 360 | 0.281 | 8.343238e-06 | 3.996494 | 2.297135e-05 | 11.00351 | 73.3567
Concentration (mg/L or ppm) | 15
M.W. of RhB (g/mol) | 479.01
Molar absorptivity 𝛆 (L/ mol cm) | 33679.97032
Volume (L) | 0.02
Adsorbent dosage (g) | 0.02
qe | 6.597974

## Adsorption kinetics
t (min) | ln(qe-qt) | qt | qe
15 | 2.126056 | 2.640735 | 11.0224767 | m= -k1 | k1 | 0.0179
30 | 2.044787 | 3.294965 |  | C = lnqe | qe | 18.20871
45 | 1.90263 | 4.318978
60 | 1.797583 | 4.987431
90 | 1.556208 | 6.281669
120 | 1.301316 | 7.348349
180 | 0.2394437 | 9.751935
240 | -0.7168044 | 10.53417
300 | -3.048799 | 10.97506
360 | -3.964843 | 11.00351
PFO
t (min) | t/qt | qt
[7 empty] | m = 1/qe |  | qe | 14.28571
15 | 5.680237 | 2.640735 |  |  |  |  | qe
30 | 9.104801 | 3.294965 |  |  |  |  | k2 = 1/cqe2 |  | k2 | 0.0007165419
45 | 10.41913 | 4.318978
60 | 12.03024 | 4.987431
90 | 14.3274 | 6.281669
120 | 16.3302 | 7.348349
180 | 18.45788 | 9.751935
240 | 22.78301 | 10.53417
300 | 27.3347 | 10.97506
360 | 32.71685 | 11.00351
PSO
ln(t) | qt | t |  |  |  |  | beta = 1/m
2.70805 | 2.640735 | 15 |  |  |  |  | beta | 0.3276111
3.401197 | 3.294965 | 30 |  |  |  |  | alpha | 0.3296694
3.806662 | 4.318978 | 45
4.094345 | 4.987431 | 60
4.49981 | 6.281669 | 90
4.787492 | 7.348349 | 120
5.192957 | 9.751935 | 180
5.480639 | 10.53417 | 240
5.703782 | 10.97506 | 300
5.886104 | 11.00351 | 360
Elovich
t1/2 | qt | t
3.872983 | 2.640735 | 15
5.477226 | 3.294965 | 30
6.708204 | 4.318978 | 45 |  |  |  |  | m =kip
7.745967 | 4.987431 | 60
9.486833 | 6.281669 | 90 |  |  |  |  | kip | 0.6208
10.95445 | 7.348349 | 120 |  |  |  |  | C | 0.3196
13.41641 | 9.751935 | 180
15.49193 | 10.53417 | 240
17.32051 | 10.97506 | 300
18.97367 | 11.00351 | 360
IPD

## Dosage
Time (min) | Absorbance | Adsorbent dosage (g) | Initial concentration (mol/L) | Intial concentration (ppm or mg/L) (Co) | DF | Final concentration (mol/L) | Final concentration (Ce) ppm or mg/L) | Final concentration (Ce) ppm or mg/L) * DF | Adsorption capacity (mg/g) | Removal Efficiency (%)
Equilibrium | 0.1678 | 0.01 | 3.131459e-05 | 15 | 10 | 2.143959e-06 | 1.026978 | 10.26978 | 9.460445 | 31.53482
Equilibrium | 0.9639 | 0.02 | 3.131459e-05 | 15 | N/A | 1.231563e-05 | 5.899308 | 5.899308 | 9.100692 | 60.67128
Equilibrium | 0.0342 | 0.04 | 3.131459e-05 | 15 | N/A | 4.36969e-07 | 0.2093125 | 0.2093125 | 7.395344 | 98.60458
Equilibrium | 0.0305 | 0.06 | 3.131459e-05 | 15 | N/A | 3.896946e-07 | 0.1866676 | 0.1866676 | 4.937777 | 98.75555
Equilibrium | 0.0254 | 0.08 | 3.131459e-05 | 15 | N/A | 3.245325e-07 | 0.1554543 | 0.1554543 | 3.711136 | 98.96364
Equilibrium | 0.0061 | 0.1 | 3.131459e-05 | 15 | N/A | 7.793891e-08 | 0.03733352 | 0.03733352 | 2.992533 | 99.75111
M.W. of RhB (g/mol) | 479.01
Molar absorptivity 𝛆 (L/ mol cm) | 78266.43
Volume (L) | 0.02
Optical path length l (cm) | 1

## Low concentration 5.5.24
Time (min) | Absorbance | Initial concentration (mol/L) | Intial concentration (ppm or mg/L) (Co) | Final concentration (mol/L) | Final concentration (Ce) ppm or mg/L) | DF | Equilibrium concentration (mg L-1) | Adsorption capacity (mg/g) | Removal Efficiency (%)
Equilibrium | 0.002497258 | 2.922695e-07 | 0.14 | 3.190714e-08 | 0.01528384 | N/A | 0.01528384 | 0.1247162 | 89.08297
Equilibrium | 0.003418979 | 5.219098e-07 | 0.25 | 4.368385e-08 | 0.020925 | N/A | 0.020925 | 0.229075 | 91.63
Equilibrium | 0.005771761 | 1.04382e-06 | 0.5 | 7.374505e-08 | 0.03532462 | N/A | 0.03532462 | 0.4646754 | 92.93508
Equilibrium | 0.007663122 | 1.565729e-06 | 0.75 | 9.791072e-08 | 0.04690021 | N/A | 0.04690021 | 0.7030998 | 93.74664
Equilibrium | 0.008634387 | 2.087639e-06 | 1 | 1.103204e-07 | 0.05284459 | N/A | 0.05284459 | 0.9471554 | 94.71554
Equilibrium | 0.009885236 | 1.04382e-05 | 5 | 1.263024e-07 | 0.06050011 | N/A | 0.06050011 | 4.9395 | 98.79
Equilibrium | 0.4135202 | 2.087639e-05 | 10 | 5.283494e-06 | 2.530847 | N/A | 2.530847 | 7.469153 | 74.69153
Equilibrium | 1.142 | 3.131459e-05 | 15 | 1.459119e-05 | 6.989324 | 10 | 6.989324 | 8.010676 | 53.40451
M.W. of RhB (g/mol) | 479.01
Molar absorptivity 𝛆 (L/ mol cm) | 78266.42515
Volume (L) | 0.02
Adsorbent dosage (g) | 0.02
Optical path length l (cm) | 1

## Isotherm new
Ce | qe | Ce/qe | lnCe | lnqe |  | lnCe | qe | 1/ce | 1/qe
0.01528384 | 0.1247162 | 0.122549 | -4.180959 | -2.081715 |  | -4.180959 | 0.1247162 | 65.42859 | 8.018207
0.020925 | 0.229075 | 0.09134563 | -3.866811 | -1.473706 | Freundlich | -3.866811 | 0.229075 | 47.78973 | 4.365383
0.03532462 | 0.4646754 | 0.07601999 | -3.343175 | -0.7664162 |  | -3.343175 | 0.4646754 | 28.30887 | 2.15204
0.04690021 | 0.7030998 | 0.06670492 | -3.059733 | -0.3522565 |  | -3.059733 | 0.7030998 | 21.32187 | 1.422273
0.05284459 | 0.9471554 | 0.05579295 | -2.9404 | -0.0542921 |  | -2.9404 | 0.9471554 | 18.92341 | 1.055793
0.06050011 | 4.9395 | 0.01224823 | -2.80511 | 1.597264 |  | -2.80511 | 4.9395 | 16.5289 | 0.2024496
2.530847 | 7.469153 | 0.3388398 | 0.9285538 | 2.010782 |  | 0.9285538 | 7.469153 | 0.3951247 | 0.133884
6.989324 | 8.010676 | 0.8725012 | 1.944384 | 2.080775 |  | 1.944384 | 8.010676 | 0.1430753 | 0.1248334
[16 empty] | b | 1803.827
qm | 8.718396 | [14 empty] | KT | 69.92454
KL | 1.772798
Langmuir
[10 empty] | n | 1.686341 | Halsey | n | -1.686341
[10 empty] | KF | 4.07186 |  | KH | 0.09368746
[RTln((1/Ce)+1)]2 | lnqe | Ce | R | 8.314
|  |  | T | 298.15
113295060.5 | -2.331414 | 0.01383931 | [12 empty] | Temkin
84737057.8 | -1.6196 | 0.025
54738503.8 | -0.8057475 | 0.05324617
46142352.1 | -0.3841961 | 0.06900212
40035336.4 | -0.08824061 | 0.08445943
7811086.4 | 1.581259 | 0.4789544
681296.1 | 1.830935 | 2.530847 | [7 empty] | 5.790392
109874.6 | 2.080775 | 6.989324
D-R isotherm
qe | Ce | qm | ln(qe/qmax-qe) | lnCe | ln(qe/qmax-qe)
0.09715826 | 0.01383931 | 8.11421911 | -4.412986 | -4.280242 | -4.412986
0.1979779 | 0.025 | 8.11421911 | -3.688516 | -3.688879 | -3.688516
0.4467538 | 0.05324617 | 8.11421911 | -2.842734 | -2.932829 | -2.842734
0.6809979 | 0.06900212 | 8.11421911 | -2.390155 | -2.673618 | -2.390155
0.9155406 | 0.08445943 | 8.11421911 | -2.062138 | -2.471484 | -2.062138
4.86107 | 0.4789544 | 8.11421911 | 0.4016353 | -0.73615 | 0.4016353
6.239719 | 2.530847 | 8.11421911 | 1.202593 | 0.9285538 | 1.202593 | [6 empty] | n | 0.7700008
8.010676 | 6.989324 | 8.11421911 | 4.34854 | 1.944384 | 4.34854 | [6 empty] | ks | 2.292929
Sips

## Temperature 8.5.24
Time (min) | Absorbance | Temperature (K) | Initial concentration (mol/L) | Intial concentration (ppm or mg/L) (Co) | Final concentration (mol/L) | Final concentration (Ce) ppm or mg/L) | Adsorption capacity (mg/g) | Removal Efficiency (%) | kd | lnkd | 1/T | lnkd |  |  | Acivation energy
[13 empty] | ΔH | 116105.01
Equilibrium | 0.4317 | 298.15 | 3.131459e-05 | 15 | 5.515775e-06 | 2.642111 | 12.35789 | 82.38592 | 4.677278 | 1.542716 | 0.003354016 | 1.542716 | ΔS | 399.61241 | Ea
Equilibrium | 0.2702 | 308.15 | 3.131459e-05 | 15 | 3.45231e-06 | 1.653691 | 13.34631 | 88.97539 | 8.070617 | 2.08823 | 0.003245173 | 2.08823 | ΔG (298.15K) | -3039.43
Equilibrium | 0.0267 | 318.15 | 3.131459e-05 | 15 | 3.411424e-07 | 0.1634106 | 14.83659 | 98.9106 | 90.79329 | 4.508585 | 0.003143171 | 4.508585 | ΔG (308.15K) | -7035.554
[13 empty] | ΔG (318.15K) | -11031.68
M.W. of RhB (g/mol) | 479.01 | [11 empty] | R | 8.314
Molar absorptivity 𝛆 (L/ mol cm) | 78266.43 | [11 empty] | K2 | 0.00072
Volume (L) | 0.02
Optical path length l (cm) | 1
Adsorbent dosage (g) | 0.02

## pH
Time (min) | Absorbance | pH | Initial concentration (mol/L) | Intial concentration (ppm or mg/L) (Co) | Final concentration (mol/L) | Final concentration (Ce) ppm or mg/L) | DF | Final concentration*DF | Adsorption capacity (mg/g) | Removal Efficiency (%)
Equilibrium | 0.6964 | 2 | 3.131459e-05 | 15 | 8.897813e-06 | 4.262141 | NA | 4.262141 | 10.73786 | 71.58572
Equilibrium | 1.7928 | 4 | 3.131459e-05 | 15 | 2.290637e-05 | 10.97238 | NA | 10.97238 | 4.027618 | 26.85079
Equilibrium | 1.8398 | 6 | 3.131459e-05 | 15 | 2.350689e-05 | 11.26003 | NA | 11.26003 | 3.739966 | 24.93311
Equilibrium | 1.87853 | 7 | 3.131459e-05 | 15 | 2.400174e-05 | 11.49707 | NA | 11.49707 | 3.502929 | 23.35286
Equilibrium | 1.8966 | 8 | 3.131459e-05 | 15 | 2.423261e-05 | 11.60766 | NA | 11.60766 | 3.392336 | 22.61557
Equilibrium | 1.90443 | 10 | 3.131459e-05 | 15 | 2.433266e-05 | 11.65559 | NA | 11.65559 | 3.344414 | 22.2961
Equilibrium | 1.9284 | 12 | 3.131459e-05 | 15 | 2.463892e-05 | 11.80229 | NA | 11.80229 | 3.197712 | 21.31808
M.W. of RhB (g/mol) | 479.01
Molar absorptivity 𝛆 (L/ mol cm) | 78266.43
Volume (L) | 0.02
Optical path length l (cm) | 1
Adsorbent dosage (g) | 0.02

## Regeneration
Time (min) | Absorbance | Cycle | Initial concentration (mol/L) | Intial concentration (ppm or mg/L) (Co) | DF | Final concentration (mol/L) | Final concentration (Ce) ppm or mg/L) | Final concentration (Ce) ppm or mg/L) * DF | Adsorption capacity (mg/g) | Removal Efficiency (%)
Equilibrium | 0.7297 | Initial adsorption | 3.131459e-05 | 15 | N/A | 9.323283e-06 | 4.465946 | 4.465946 | 0.2106811 | 70.22703
Equilibrium | 0.9598 | 1 | 3.131459e-05 | 15 | N/A | 1.226324e-05 | 5.874215 | 5.874215 | 0.1825157 | 60.83857
Equilibrium | 1.2098 | 2 | 3.131459e-05 | 15 | N/A | 1.545746e-05 | 7.404277 | 7.404277 | 0.1519145 | 50.63815
Equilibrium | 1.3327 | 3 | 3.131459e-05 | 15 | N/A | 1.702774e-05 | 8.156456 | 8.156456 | 0.1368709 | 45.62363
M.W. of RhB (g/mol) | 479.01
Molar absorptivity 𝛆 (L/ mol cm) | 78266.43
Volume (L) | 0.02
Optical path length l (cm) | 1