## Standardization
Concentration (mg/L or ppm) | Concentration (mol/L) | Absorbance at 554 nm
0.1 | 2.087639e-07 | 0.0218
0.14 | 2.922695e-07 | 0.0353
0.25 | 5.219098e-07 | 0.0564
0.5 | 1.04382e-06 | 0.1256
0.75 | 1.565729e-06 | 0.1753
1 | 2.087639e-06 | 0.18
5 | 1.04382e-05 | 0.8583
10 | 2.087639e-05 | 1.6364
15 | 3.131459e-05 | 2.4694
20 | 4.175278e-05 | 3.3024
M.W. of RhB (g/mol) | 479.01
Beer-Lambert's law
A = 𝛆lC
𝛆= A/ (lC)
l (cm) | 1
Slope | 78266.43
Intercept | 0.02436034

## Contact time
Concentration (mg/L or ppm) | Initial concentration (Co) (mol/L) | Time (min) | Absorbance at 554 nm | Final concentration (Ct) (mol/L) | Final concentration (Ct) (mg/L or ppm) | Adsorption capacity at time t (qt) (mol/g) | Adsorption capacity at time t (qt) (mg/g) | Removal efficiency (%)
15 | 3.131459e-05 | 15 | 0.744 | 2.182284e-05 | 10.45336 | 9.49175e-06 | 4.546643 | 30.31096
15 | 3.131459e-05 | 30 | 0.72 | 2.111887e-05 | 10.11615 | 1.019571e-05 | 4.883848 | 32.55899
15 | 3.131459e-05 | 45 | 0.706 | 2.070823e-05 | 9.919449 | 1.060636e-05 | 5.080551 | 33.87034
15 | 3.131459e-05 | 60 | 0.694 | 2.035625e-05 | 9.750846 | 1.095834e-05 | 5.249154 | 34.99436
15 | 3.131459e-05 | 90 | 0.633 | 1.856701e-05 | 8.893783 | 1.274758e-05 | 6.106217 | 40.70811
15 | 3.131459e-05 | 120 | 0.625 | 1.833236e-05 | 8.781382 | 1.298223e-05 | 6.218618 | 41.45746
15 | 3.131459e-05 | 180 | 0.598 | 1.75404e-05 | 8.402026 | 1.377419e-05 | 6.597974 | 43.98649
15 | 3.131459e-05 | 240 | 0.598 | 1.75404e-05 | 8.402026 | 1.377419e-05 | 6.597974 | 43.98649
15 | 3.131459e-05 | 300 | 0.6 | 1.759906e-05 | 8.430126 | 1.371552e-05 | 6.569874 | 43.79916
Concentration (mg/L or ppm) | 15
M.W. of RhB (g/mol) | 479.01
Molar absorptivity 𝛆 (L/ mol cm) | 34092.72733
Volume (L) | 0.02
Adsorbent dosage (g) | 0.02
qe | 6.597974
SLOPE | 0.007207679
k1 | 0.01659928

## Adsorption kinetics
ln(qe-qt) | t (min) | ln(qe-qt) | qt | qe
0.7275797 | 15 | 0.7275797 | 4.546643 | 6.6167076 |  | m= -k1
0.5497728 | 30 | 0.5497728 | 4.883848 |  |  | C = lnqe
0.4292834 | 45 | 0.4292834 | 5.080551 |  |  | k1 | 0.0154
0.3130236 | 60 | 0.3130236 | 5.249154 |  |  | qe | 2.148779
-0.6723824 | 90 | -0.6723824 | 6.106217
-0.9210791 | 120 | -0.9210791 | 6.218618
-3.977439 | 180 | -3.977439 | 6.597974
-3.977439 | 240 | -3.977439 | 6.597974
-3.061146 | 300 | -3.061146 | 6.569874
-3.977439 | 360 | -3.977439 | 6.597974
PFO
t (min) | t/qt | qt
15 | 3.299137 | 4.546643
30 | 6.142697 | 4.883848
45 | 8.857307 | 5.080551 |  |  |  | m = 1/qe
60 | 11.43041 | 5.249154 |  |  |  | qe | 6.863418
90 | 14.73908 | 6.106217 |  |  |  | k2 = 1/cqe2 | 0.0119221
120 | 19.29689 | 6.218618
180 | 27.2811 | 6.597974
240 | 36.3748 | 6.597974
300 | 45.66298 | 6.569874
360 | 54.5622 | 6.597974
PSO
ln(t) | qt | t |  |  |  | beta = 1/m
2.70805 | 4.546643 | 15
3.401197 | 4.883848 | 30 |  |  |  | beta | 1.334579
3.806662 | 5.080551 | 45 |  |  |  | alpha | 19.21604
4.094345 | 5.249154 | 60
4.49981 | 6.106217 | 90
4.787492 | 6.218618 | 120
5.192957 | 6.597974 | 180
5.480639 | 6.597974 | 240
5.703782 | 6.569874 | 300
5.886104 | 6.597974 | 360
Elovich
t1/2 | qt | t
3.872983 | 4.546643 | 15
5.477226 | 4.883848 | 30
6.708204 | 5.080551 | 45 |  |  | m =kip
7.745967 | 5.249154 | 60
9.486833 | 6.106217 | 90 |  |  | kip | 0.1452
10.95445 | 6.218618 | 120 |  |  | C | 4.2556
13.41641 | 6.597974 | 180
15.49193 | 6.597974 | 240
17.32051 | 6.569874 | 300
18.97367 | 6.597974 | 360
IPD

## Adsorbent dosage
Time (min) | Absorbance | Adsorbent dosage (g) | Initial concentration (mol/L) | Intial concentration (ppm or mg/L) (Co) | DF | Final concentration (mol/L) | Final concentration (Ce) ppm or mg/L) | Final concentration (Ce) ppm or mg/L) * DF | Adsorption capacity (q) (mg/g) | Removal Efficiency (%) | Adsorbent dosage (g) | Adsorption capacity (mg/g) | Removal Efficiency (%)
Equilibrium | 2.1047 | 0.01 | 3.131459e-05 | 15 | N/A | 2.689148e-05 | 12.88129 | 12.88129 | 4.237424 | 14.12475 | 0.01 | 4.237424 | 14.12475
Equilibrium | 1.8059 | 0.02 | 3.131459e-05 | 15 | N/A | 2.307375e-05 | 11.05256 | 11.05256 | 3.947443 | 26.31628 | 0.02 | 3.947443 | 26.31628
Equilibrium | 1.2494 | 0.04 | 3.131459e-05 | 15 | N/A | 1.596342e-05 | 7.646639 | 7.646639 | 3.676681 | 49.02241 | 0.04 | 3.676681 | 49.02241
Equilibrium | 0.8307 | 0.06 | 3.131459e-05 | 15 | N/A | 1.061375e-05 | 5.084091 | 5.084091 | 3.305303 | 66.10606 | 0.06 | 3.305303 | 66.10606
Equilibrium | 0.3767 | 0.08 | 3.131459e-05 | 15 | N/A | 4.813047e-06 | 2.305498 | 2.305498 | 3.173626 | 84.63002 | 0.08 | 3.173626 | 84.63002
Equilibrium | 0.076 | 0.1 | 3.131459e-05 | 15 | N/A | 9.710422e-07 | 0.4651389 | 0.4651389 | 2.906972 | 96.89907 | 0.1 | 2.906972 | 96.89907
M.W. of RhB (g/mol) | 479.01
Molar absorptivity 𝛆 (L/ mol cm) | 78266.43
Volume (L) | 0.02
Optical path length l (cm) | 1

## pH
Time (min) | Absorbance | pH | Initial concentration (mol/L) | Intial concentration (ppm or mg/L) (Co) | Final concentration (mol/L) | Final concentration (Ce) ppm or mg/L) | DF | Final concentration*DF | Adsorption capacity (q) (mg/g) | Removal Efficiency (%) | pH | Adsorption capacity (mg/g) | Removal Efficiency (%)
300 | 0.1009 | 2 | 3.131459e-05 | 15 | 1.289186e-06 | 0.6175331 | 10 | 6.175331 | 8.824669 | 58.83113 | 2 | 8.824669 | 58.83113
300 | 0.1112 | 4 | 3.131459e-05 | 15 | 1.420788e-06 | 0.6805717 | 10 | 6.805717 | 8.194283 | 54.62856 | 4 | 8.194283 | 54.62856
300 | 0.148 | 6 | 3.131459e-05 | 15 | 1.890977e-06 | 0.9057968 | 10 | 9.057968 | 5.942032 | 39.61354 | 6 | 5.942032 | 39.61354
300 | 0.1505 | 7 | 3.131459e-05 | 15 | 1.922919e-06 | 0.9210975 | 10 | 9.210975 | 5.789025 | 38.5935 | 7 | 5.789025 | 38.5935
300 | 0.1515 | 8 | 3.131459e-05 | 15 | 1.935696e-06 | 0.9272177 | 10 | 9.272177 | 5.727823 | 38.18549 | 8 | 5.727823 | 38.18549
300 | 0.1537 | 10 | 3.131459e-05 | 15 | 1.963805e-06 | 0.9406823 | 10 | 9.406823 | 5.593177 | 37.28785 | 10 | 5.593177 | 37.28785
300 | 0.1642 | 12 | 3.131459e-05 | 15 | 2.097962e-06 | 1.004945 | 10 | 10.04945 | 4.950551 | 33.00368 | 12 | 4.950551 | 33.00368
M.W. of RhB (g/mol) | 479.01
Molar absorptivity 𝛆 (L/ mol cm) | 78266.43
Volume (L) | 0.02
Optical path length l (cm) | 1
Adsorbent dosage (g) | 0.02

## Adsorption thermodynamics
Time (min) | Absorbance | Temperature (K) | Initial concentration (mol/L) | Intial concentration (ppm or mg/L) (Co) | Final concentration (mol/L) | Final concentration (Ce) ppm or mg/L) | DF | Final concentration*DF | Adsorption capacity (mg/g) | Removal Efficiency (%) | kd | lnkd | 1/T | lnkd
300 | 0.1163 | 298.15 | 3.131459e-05 | 15 | 1.48595e-06 | 0.7117849 | 10 | 7.117849 | 7.882151 | 52.54767 | 11.07378 | 2.40458 | 0.003354016 | 2.40458
300 | 0.17 | 308.15 | 3.131459e-05 | 15 | 2.172068e-06 | 1.040442 | 10 | 10.40442 | 4.595577 | 30.63718 | 4.416945 | 1.485448 | 0.003245173 | 1.485448
300 | 0.186 | 318.15 | 3.131459e-05 | 15 | 2.376498e-06 | 1.138366 | 10 | 11.38366 | 3.616337 | 24.10891 | 3.176778 | 1.155868 | 0.003143171 | 1.155868 | ΔH | -49473.2884
[15 empty] | ΔS | -146.675588
M.W. of RhB (g/mol) | 479.01 | [13 empty] | ΔG (298.15 K) | -5741.962
Molar absorptivity 𝛆 (L/ mol cm) | 78266.43 | [13 empty] | ΔG (308.15 K) | -4275.206
Volume (L) | 0.02 | [13 empty] | ΔG (318.15 K) | -2808.45
Optical path length l (cm) | 1
Adsorbent dosage (g) | 0.02

## Low concentration
Time (min) | Absorbance | Initial concentration (mol/L) | Intial concentration (ppm or mg/L) (Co) | Final concentration (mol/L) | Final concentration (Ce) ppm or mg/L) | DF | Final concentration* DF (Ce) (ppm) | Adsorption capacity (qe) (mg/g) | Removal Efficiency (%)
300 | 0.0049 | 2.922695e-07 | 0.14 | 6.260667e-08 | 0.02998922 | N/A | 0.02998922 | 0.1100108 | 78.57913
300 | 0.0055 | 5.219098e-07 | 0.25 | 7.027279e-08 | 0.03366137 | N/A | 0.03366137 | 0.2163386 | 86.53545
300 | 0.0184 | 1.04382e-06 | 0.5 | 2.350944e-07 | 0.1126126 | N/A | 0.1126126 | 0.3873874 | 77.47748
300 | 0.0185 | 1.565729e-06 | 0.75 | 2.363721e-07 | 0.1132246 | N/A | 0.1132246 | 0.6367754 | 84.90339
300 | 0.01795 | 2.087639e-06 | 1 | 2.293448e-07 | 0.1098585 | N/A | 0.1098585 | 0.8901415 | 89.01415
300 | 0.221 | 1.04382e-05 | 5 | 2.823688e-06 | 1.352575 | N/A | 1.352575 | 3.647425 | 72.9485
300 | 0.9863 | 2.087639e-05 | 10 | 1.260183e-05 | 6.036401 | N/A | 6.036401 | 3.963599 | 39.63599
300 | 0.18 | 3.131459e-05 | 15 | 2.299837e-06 | 1.101645 | 10 | 11.01645 | 3.983552 | 26.55701
M.W. of RhB (g/mol) | 479.01
Molar absorptivity 𝛆 (L/ mol cm) | 78266.42515
Volume (L) | 0.02
Adsorbent dosage (g) | 0.02
Optical path length l (cm) | 1

## Adsorption isotherm
Ce | Ce/qe
0.02998922 | 0.2726026
0.03366137 | 0.1555957
0.1126126 | 0.2906976
0.1132246 | 0.1778093
0.1098585 | 0.1234169
1.352575 | 0.3708301
6.036401 | 1.52296
11.01645 | 2.765484
Langmuir
qmax =1/m |  | qmax | 4.293688
|  | kl | 1.433231
lnce | lnqe
-3.506917 | -2.207177
-3.391404 | -1.53091
-2.183802 | -0.94833
-2.178382 | -0.4513383
-2.208562 | -0.1163748
0.3020102 | 1.294021
1.797808 | 1.377152
2.399389 | 1.382174
Freundlich
n | 1.765537
KF | 1.624175
lnCe | qe | Ce
-3.506917 | 0.1100108 | 0.02998922
-3.391404 | 0.2163386 | 0.03366137
-2.183802 | 0.3873874 | 0.1126126
-2.178382 | 0.6367754 | 0.1132246
-2.208562 | 0.8901415 | 0.1098585
0.3020102 | 3.647425 | 1.352575
1.797808 | 3.963599 | 6.036401
2.399389 | 3.983552 | 11.01645
|  | bT | 3297.179
|  | Kt | 30.62004
Temkin
qe | lnqe | [RTln((1/Ce)+1)]2 | lnqe
0.1100108 | -2.207177 | 45.31356 | -2.207177
0.2163386 | -1.53091 | 42.48999 | -1.53091
0.3873874 | -0.94833 | 19.0088 | -0.94833
0.6367754 | -0.4513383 | 18.92806 | -0.4513383
0.8901415 | -0.1163748 | 19.38044 | -0.1163748 |  |  | d
3.647425 | 1.294021 | 1.110005 | 1.294021 |  |  | 3.379068
3.963599 | 1.377152 | 0.08513544 | 1.377152
3.983552 | 1.382174 | 0.02735259 | 1.382174
R | 8.314
T | 298.15
D-R
qe | Ce | qm | ln(qe/qmax-qe) | lnCe | ln(qe/qmax-qe)
0.1100108 | 0.02998922 | 3.98548731 | -3.561846 | -3.506917 | -3.561846
0.2163386 | 0.03366137 | 3.98548731 | -2.85776 | -3.391404 | -2.85776 | n | 0.5648441
0.3873874 | 0.1126126 | 3.98548731 | -2.228736 | -2.183802 | -2.228736 | Ks | 3.971419
0.6367754 | 0.1132246 | 3.98548731 | -1.659914 | -2.178382 | -1.659914
0.8901415 | 0.1098585 | 3.98548731 | -1.246274 | -2.208562 | -1.246274
3.647425 | 1.352575 | 3.98548731 | 2.378546 | 0.3020102 | 2.378546
3.963599 | 6.036401 | 3.98548731 | 5.198934 | 1.797808 | 5.198934
3.983552 | 11.01645 | 3.98548731 | 7.62968 | 2.399389 | 7.62968
Sips
lnce | lnqe
-3.506917 | -2.207177
-3.391404 | -1.53091
-2.183802 | -0.94833
-2.178382 | -0.4513383
-2.208562 | -0.1163748
0.3020102 | 1.294021
1.797808 | 1.377152
2.399389 | 1.382174
n | -1.765537
kH | 0.4247369
Halsey

## Regeneration studies
Concentration (mg/L or ppm) | Initial concentration (Co) (mol/L) | Regeneration cycle | Absorbance at 554 nm | Final concentration (Ct) (mol/L) | Final concentration (Ct) (mg/L or ppm) | Final concentration | Adsorption capacity at time t (qt) (mol/g) | Adsorption capacity at time t (qt) (mg/g) | Removal efficiency (%)
15 | 3.131459e-05 | Initial adsorption | 1.3728 | 1.754009e-05 | 8.401878 | 8.401878 | 1.37745e-05 | 6.598122 | 43.98748
15 | 3.131459e-05 | 1 | 1.6043 | 2.049793e-05 | 9.818715 | 9.818715 | 1.081665e-05 | 5.181285 | 34.5419
15 | 3.131459e-05 | 2 | 1.9415 | 2.480629e-05 | 11.88246 | 11.88246 | 6.508292e-06 | 3.117537 | 20.78358
15 | 3.131459e-05 | 3 | 1.9989 | 2.553969e-05 | 12.23377 | 12.23377 | 5.774899e-06 | 2.766235 | 18.44156
M.W. of RhB (g/mol) | 479.01
Molar absorptivity 𝛆 (L/ mol cm) | 78266.43
Volume (L) | 0.02
Optical path length l (cm) | 1
Adsorbent dosage (g) | 0.02