## Contact time
Concentration (mg/L or ppm) | Initial concentration (Co) (mol/L) | Contact Time (min) | Absorbance at 554 nm | Dilution factor | Final concentration (Ct) (mol/L) | Final concentration (Ct) (mg/L or ppm) | Final concentration*DF (mol/L) | Final concentration*DF (ppm) | Adsorption capacity at time t (qt) (mol/g) | Adsorption capacity (mg/g) | Removal efficiency (%)
15 | 3.131459e-05 | 15 | 0.1708 | 10 | 2.18229e-06 | 1.045339 | 2.18229e-05 | 10.45339 | 9.491691e-06 | 4.546615 | 30.31077
15 | 3.131459e-05 | 30 | 0.1596 | 10 | 2.039189e-06 | 0.9767917 | 2.039189e-05 | 9.767917 | 1.09227e-05 | 5.232083 | 34.88055
15 | 3.131459e-05 | 45 | 0.1413 | 10 | 1.805372e-06 | 0.8647912 | 1.805372e-05 | 8.647912 | 1.326087e-05 | 6.352088 | 42.34726
15 | 3.131459e-05 | 60 | 0.1361 | 10 | 1.738932e-06 | 0.8329659 | 1.738932e-05 | 8.329659 | 1.392527e-05 | 6.670341 | 44.46894
15 | 3.131459e-05 | 90 | 0.1141 | 10 | 1.457841e-06 | 0.6983204 | 1.457841e-05 | 6.983204 | 1.673618e-05 | 8.016796 | 53.44531
15 | 3.131459e-05 | 120 | 0.1093 | 10 | 1.396512e-06 | 0.6689432 | 1.396512e-05 | 6.689432 | 1.734947e-05 | 8.310568 | 55.40379
15 | 3.131459e-05 | 180 | 0.1021 | 10 | 1.304519e-06 | 0.6248774 | 1.304519e-05 | 6.248774 | 1.82694e-05 | 8.751226 | 58.34151
15 | 3.131459e-05 | 240 | 0.1003 | 10 | 1.28152e-06 | 0.613861 | 1.28152e-05 | 6.13861 | 1.849938e-05 | 8.86139 | 59.07594
15 | 3.131459e-05 | 300 | 0.09659 | 10 | 1.234118e-06 | 0.5911548 | 1.234118e-05 | 5.911548 | 1.897341e-05 | 9.088452 | 60.58968
15 | 3.131459e-05 | 360 | 0.0965 | 10 | 1.232968e-06 | 0.590604 | 1.232968e-05 | 5.90604 | 1.898491e-05 | 9.09396 | 60.6264
Concentration (mg/L or ppm) | 15
M.W. of RhB (g/mol) | 479.01
Molar absorptivity 𝛆 (L/ mol cm) | 78266.43
Volume (L) | 0.02
Adsorbent dosage (g) | 0.02

## Adsorption kinetic
Concentration (mg/L or ppm) | Initial concentration (Co) (mol/L) | Time (min) | Absorbance at 554 nm | Dilution factor | Final concentration (Ct) (mol/L) | Final concentration (Ct) (mg/L or ppm) | Final concentration*DF (mol/L) | Final concentration*DF (ppm) | Adsorption capacity at time t (qt) (mol/g) | Adsorption capacity at time t (qt) (mg/g) | Removal efficiency (%) |  | time | t/qt
15 | 3.131459e-05 | 15 | 0.1708 | 10 | 2.18229e-06 | 1.045339 | 2.18229e-05 | 10.45339 | 9.491691e-06 | 4.546615 | 30.31077 |  | 15 | 3.299158 |  | qe | 9.699321 | 94.07683
15 | 3.131459e-05 | 30 | 0.1596 | 10 | 2.039189e-06 | 0.9767917 | 2.039189e-05 | 9.767917 | 1.09227e-05 | 5.232083 | 34.88055 |  | 30 | 5.733854
15 | 3.131459e-05 | 45 | 0.1413 | 10 | 1.805372e-06 | 0.8647912 | 1.805372e-05 | 8.647912 | 1.326087e-05 | 6.352088 | 42.34726 |  | 45 | 7.084284 |  | k2 | 0.00470004
15 | 3.131459e-05 | 60 | 0.1361 | 10 | 1.738932e-06 | 0.8329659 | 1.738932e-05 | 8.329659 | 1.392527e-05 | 6.670341 | 44.46894 |  | 60 | 8.995042
15 | 3.131459e-05 | 90 | 0.1141 | 10 | 1.457841e-06 | 0.6983204 | 1.457841e-05 | 6.983204 | 1.673618e-05 | 8.016796 | 53.44531 |  | 90 | 11.22643
15 | 3.131459e-05 | 120 | 0.1093 | 10 | 1.396512e-06 | 0.6689432 | 1.396512e-05 | 6.689432 | 1.734947e-05 | 8.310568 | 55.40379 |  | 120 | 14.43945
15 | 3.131459e-05 | 180 | 0.1021 | 10 | 1.304519e-06 | 0.6248774 | 1.304519e-05 | 6.248774 | 1.82694e-05 | 8.751226 | 58.34151 |  | 180 | 20.56855
15 | 3.131459e-05 | 240 | 0.1003 | 10 | 1.28152e-06 | 0.613861 | 1.28152e-05 | 6.13861 | 1.849938e-05 | 8.86139 | 59.07594 |  | 240 | 27.08379
15 | 3.131459e-05 | 300 | 0.09659 | 10 | 1.234118e-06 | 0.5911548 | 1.234118e-05 | 5.911548 | 1.897341e-05 | 9.088452 | 60.58968 |  | 300 | 33.00892
15 | 3.131459e-05 | 360 | 0.0965 | 10 | 1.232968e-06 | 0.590604 | 1.232968e-05 | 5.90604 | 1.898491e-05 | 9.09396 | 60.6264 |  | 360 | 39.58672
PSO
Concentration (mg/L or ppm) | 15
M.W. of RhB (g/mol) | 479.01
Molar absorptivity 𝛆 (L/ mol cm) | 78266.43
Volume (L) | 0.02
Adsorbent dosage (g) | 0.02
Time (min) | qt | qe | t | ln(qe-qt)
15 | 4.546615 | 9.09533692 | 15 | 1.514846 | [6 empty] | k1 | 0.0221
30 | 5.232083 | 9.09533692 | 30 | 1.35151 | [6 empty] | qe (calc) | 9.26552
45 | 6.352088 | 9.09533692 | 45 | 1.009143
60 | 6.670341 | 9.09533692 | 60 | 0.8858297
90 | 8.016796 | 9.09533692 | 90 | 0.07560909
120 | 8.310568 | 9.09533692 | 120 | -0.242366
180 | 8.751226 | 9.09533692 | 180 | -1.066791
240 | 8.86139 | 9.09533692 | 240 | -1.452663
300 | 9.088452 | 9.09533692 | 300 | -4.978366
360 | 9.09396 | 9.09533692 | 360 | -6.587791
PFO
t | ln(t) | qt
15 | 2.70805 | 4.546615
30 | 3.401197 | 5.232083
45 | 3.806662 | 6.352088 | [7 empty] | B | 0.6413957
60 | 4.094345 | 6.670341 | [7 empty] | A | 1.829525
90 | 4.49981 | 8.016796
120 | 4.787492 | 8.310568
180 | 5.192957 | 8.751226
240 | 5.480639 | 8.86139
300 | 5.703782 | 9.088452
360 | 5.886104 | 9.09396
Elovich
t | t1/2 | qt
15 | 3.872983 | 4.546615
30 | 5.477226 | 5.232083
45 | 6.708204 | 6.352088
60 | 7.745967 | 6.670341
90 | 9.486833 | 8.016796 | [7 empty] | kip | 0.2985
120 | 10.95445 | 8.310568 | [7 empty] | C | 4.2255
180 | 13.41641 | 8.751226
240 | 15.49193 | 8.86139
300 | 17.32051 | 9.088452
360 | 18.97367 | 9.09396
IPD

## Adsorbent dosage
Time (min) | Absorbance | Adsorbent dosage (g) | Initial concentration (mol/L) | Intial concentration (ppm or mg/L) (Co) | DF | Final concentration (mol/L) | Final concentration (Ce) ppm or mg/L) | Final concentration (Ce) ppm or mg/L) * DF | Adsorption capacity (mg/g) | Removal Efficiency (%)
Equilibrium | 1.6287 | 0.01 | 3.131459e-05 | 15 | N/A | 2.080969e-05 | 9.968049 | 9.968049 | 10.0639 | 33.54634
Equilibrium | 0.9036 | 0.02 | 3.131459e-05 | 15 | N/A | 1.154518e-05 | 5.530257 | 5.530257 | 9.469743 | 63.13162
Equilibrium | 0.1099 | 0.04 | 3.131459e-05 | 15 | N/A | 1.404178e-06 | 0.6726154 | 0.6726154 | 7.163692 | 95.5159
Equilibrium | 0.0253 | 0.06 | 3.131459e-05 | 15 | N/A | 3.232548e-07 | 0.1548423 | 0.1548423 | 4.948386 | 98.96772
Equilibrium | 0.0136 | 0.08 | 3.131459e-05 | 15 | N/A | 1.737654e-07 | 0.08323538 | 0.08323538 | 3.729191 | 99.4451
Equilibrium | 0.0069 | 0.1 | 3.131459e-05 | 15 | N/A | 8.816041e-08 | 0.04222972 | 0.04222972 | 2.991554 | 99.71847
M.W. of RhB (g/mol) | 479.01
Molar absorptivity 𝛆 (L/ mol cm) | 78266.43
Volume (L) | 0.02
Optical path length l (cm) | 1

## Temperature
Time (min) | Absorbance | Temperature (K) | Initial concentration (mol/L) | Intial concentration (ppm or mg/L) (Co) | Final concentration (mol/L) | Final concentration (Ce) ppm or mg/L) | Adsorption capacity (mg/g) | Removal Efficiency (%) | kd | lnkd | 1/T | lnkd
[15 empty] | T | ∆G | ∆G (KJ/mol) | ∆H (KJ/mol) | ∆S (J/mol K)
Equilibrium | 0.4608 | 298.15 | 3.131459e-05 | 15 | 5.887582e-06 | 2.820211 | 12.17979 | 81.1986 | 4.318752 | 1.462966 | 0.003354016 | 1.462966 | ∆H | 14559.4768 | 298.15 | -3593.163 | -3.593163 | 14.5594768 | 60.8842534
Equilibrium | 0.4075 | 308.15 | 3.131459e-05 | 15 | 5.206575e-06 | 2.494001 | 12.506 | 83.37332 | 5.014431 | 1.61232 | 0.003245173 | 1.61232 | R | 8.314 | 308.15 | -4202.006 | -4.202006
Equilibrium | 0.3379 | 318.15 | 3.131459e-05 | 15 | 4.317305e-06 | 2.068032 | 12.93197 | 86.21312 | 6.253272 | 1.833105 | 0.003143171 | 1.833105 | ∆S | 60.8842534 | 318.15 | -4810.848 | -4.810848
M.W. of RhB (g/mol) | 479.01
Molar absorptivity 𝛆 (L/ mol cm) | 78266.43
Volume (L) | 0.02
Optical path length l (cm) | 1
Adsorbent dosage (g) | 0.02
[6 empty] | Intercept | 7.32314
[6 empty] | Slope | -1751.221
[6 empty] | R | 8.3145
[6 empty] | S | -14560.53
[6 empty] | H | 14560.53
[6 empty] | G | 4355782.5

## pH
Time (min) | Absorbance | pH | Initial concentration (mol/L) | Intial concentration (ppm or mg/L) (Co) | Final concentration (mol/L) | Final concentration (Ce) ppm or mg/L) | DF | Final concentration*DF | Adsorption capacity (mg/g) | Removal Efficiency (%)
300 | 0.3994 | 2 | 3.131459e-05 | 15 | 5.103082e-06 | 2.444427 | N/A | 2.444427 | 12.55557 | 83.70382
300 | 0.4801 | 4 | 3.131459e-05 | 15 | 6.134176e-06 | 2.938331 | N/A | 2.938331 | 12.06167 | 80.41112
300 | 0.8771 | 6 | 3.131459e-05 | 15 | 1.120659e-05 | 5.36807 | N/A | 5.36807 | 9.63193 | 64.21286
300 | 1.00765 | 7 | 3.131459e-05 | 15 | 1.287461e-05 | 6.167069 | N/A | 6.167069 | 8.832931 | 58.88621
300 | 0.1025 | 8 | 3.131459e-05 | 15 | 1.309629e-06 | 0.6273255 | 10 | 6.273255 | 8.726745 | 58.1783
300 | 0.9919 | 10 | 3.131459e-05 | 15 | 1.267338e-05 | 6.070675 | N/A | 6.070675 | 8.929325 | 59.52883
300 | 0.1468 | 12 | 3.131459e-05 | 15 | 1.875645e-06 | 0.8984525 | 10 | 8.984525 | 6.015475 | 40.10316
M.W. of RhB (g/mol) | 479.01
Molar absorptivity 𝛆 (L/ mol cm) | 78266.43
Volume (L) | 0.02
Optical path length l (cm) | 1
Adsorbent dosage (g) | 0.02

## Low concentration 12.6.24
Time (min) | Absorbance | Initial concentration (mol/L) | Intial concentration (ppm or mg/L) (Co) | Final concentration (mol/L) | Final concentration (Ce) ppm or mg/L) | DF | Final concentration* DF (Ce) (ppm) | Adsorption capacity (mg/g) | Removal Efficiency (%) | Ce | Ce/qe | qe | lnqe | lnCe | (Correct values)
300 | 0.0218 | 2.922695e-07 | 0.14 | 2.785358e-07 | 0.1334214 | N/A | 0.0007112792 | 0.006578575 | 99.49194 | 0.003951836 | 0.03707908 | 0.1065786 | -2.238873 | -5.533575
300 | 0.0157 | 5.219098e-07 | 0.25 | 2.005969e-07 | 0.09608791 | N/A | 0.025 | 0.1539121 | 90 | 0.006456484 | 0.04194916 | 0.1539121 | -1.871374 | -5.04267
300 | 0.0212 | 1.04382e-06 | 0.5 | 2.708697e-07 | 0.1297493 | N/A | 0.05569913 | 0.3702507 | 88.86017 | 0.014 | 0.03781222 | 0.3702507 | -0.9935749 | -4.268698
300 | 0.0077 | 1.565729e-06 | 0.75 | 9.83819e-08 | 0.04712592 | N/A | 0.06094252 | 0.7028741 | 91.87433 | 0.03210059 | 0.04567047 | 0.7028741 | -0.3525775 | -3.438881
300 | 0.0125 | 2.087639e-06 | 1 | 1.597109e-07 | 0.07650311 | N/A | 0.09034423 | 0.9234969 | 90.96558 | 0.0487982 | 0.05284068 | 0.9234969 | -0.07958785 | -3.020062
300 | 0.0112 | 1.04382e-05 | 5 | 1.43101e-07 | 0.06854679 | N/A | 0.4760776 | 4.931453 | 90.47845 | 0.3448741 | 0.0763233 | 4.518595 | 1.508201 | -1.064576
300 | 0.1285 | 2.087639e-05 | 10 | 1.641828e-06 | 0.786452 | N/A | 2.380396 | 9.213548 | 76.19604 | 0.9109612 | 0.1083545 | 8.407232 | 2.129092 | -0.09325496
300 | 0.7489 | 3.131459e-05 | 15 | 9.568599e-06 | 4.583454 | N/A | 9.833236 | 10.41655 | 34.44509 | 1.058345 | 0.1167252 | 9.066982 | 2.204639 | 0.05670678 |  | Slope | 0.07254608
M.W. of RhB (g/mol) | 479.01
Molar absorptivity 𝛆 (L/ mol cm) | 78266.42515
Volume (L) | 0.02
Adsorbent dosage (g) | 0.02
Optical path length l (cm) | 1

## Adsorption isotherm 14.6.24
Langmuir
Ce | qe | Ce | Ce/qe |  |  |  | qmax | 11.58749
0.0007112792 | 0.006578575 | 0.0007112792 | 0.1081206 |  |  |  | KL | 1.00116
0.017 | 0.1539121 | 0.017 | 0.1104527
0.03569913 | 0.3702507 | 0.03569913 | 0.0964188
0.06094252 | 0.7028741 | 0.06094252 | 0.08670475
0.08290344 | 0.9234969 | 0.08290344 | 0.08977122
0.5760776 | 4.931453 | 0.5760776 | 0.116817
2.380396 | 9.213548 | 2.380396 | 0.2583582
9.833236 | 10.41655 | 9.833236 | 0.9440017
Freundlich
lnCe | lnqe
-7.248446 | -5.023937
-4.074542 | -1.871374 | [8 empty] | n | 1.252976
-3.332629 | -0.9935749 | [8 empty] | KF | 4.30596
-2.797824 | -0.3525775 | [8 empty] | Freundlich
-2.490079 | -0.07958785
-0.551513 | 1.595634
0.8672668 | 2.220675
2.285768 | 2.343395
Temkin
lnCe | qe |  |  |  | R | 8.314
-7.248446 | 0.006578575 |  |  |  | T | 298.15
-4.074542 | 0.1539121 |  |  |  | b | 1930.996
-3.332629 | 0.3702507 |  |  |  | KT | 117.8505
-2.797824 | 0.7028741
-2.490079 | 0.9234969
-0.551513 | 4.931453
0.8672668 | 9.213548
2.285768 | 10.41655
D-R isotherm
E2 | lnqe | Ce
[6 empty] | kD | 2e-08
322897457.8 | -5.023937 | 0.0007112792 | R | 8.314 |  | qs | 3.81027
102856880.4 | -1.871374 | 0.017 | T | 298.15
69687985.3 | -0.9935749 | 0.03569913
50153891.3 | -0.3525775 | 0.06094252
40575398.9 | -0.07958785 | 0.08290344
6224091.3 | 1.595634 | 0.5760776
755832.7 | 2.220675 | 2.380396
57636.22 | 2.343395 | 9.833236
Sips isotherm
lnCe | ln(qe/qm-qe) | qm | qe
-7.248446 | -7.378191 | 10.5368454 | 0.006578575 | 0.0006247301
-4.074542 | -4.211537 | 10.5368454 | 0.1539121 | 0.01482357
-3.332629 | -3.312682 | 10.5368454 | 0.3702507 | 0.03641836 |  |  |  | n | 0.8140671
-2.797824 | -2.63842 | 10.5368454 | 0.7028741 | 0.07147408 |  |  |  | Ks | 2.187604
-2.490079 | -2.34274 | 10.5368454 | 0.9234969 | 0.09606402 |  |  |  | qm | 10.716337
-0.551513 | -0.1280953 | 10.5368454 | 4.931453 | 0.8797695
0.8672668 | 1.940548 | 10.5368454 | 9.213548 | 6.962568
2.285768 | 4.461164 | 10.5368454 | 10.41655 | 86.58824

## Regeneration
Concentration (mg/L or ppm) | Initial concentration (Co) (mol/L) | Regeneration cycle | Absorbance at 554 nm | Final concentration (Ct) (mol/L) | Final concentration (Ct) (mg/L or ppm) | Final concentration | Adsorption capacity at time t (qt) (mol/g) | Adsorption capacity at time t (qt) (mg/g) | Removal efficiency (%)
15 | 3.131459e-05 | Initial adsorption | 0.017 | 1.961685e-07 | 0.09396665 | 0.09396665 | 1.555921e-05 | 7.453017 | 99.37356
15 | 3.131459e-05 | 1 | 0.025 | 2.88483e-07 | 0.1381863 | 0.1381863 | 1.551305e-05 | 7.430907 | 99.07876
15 | 3.131459e-05 | 2 | 0.033 | 3.807976e-07 | 0.1824059 | 0.1824059 | 1.546689e-05 | 7.408797 | 98.78396
15 | 3.131459e-05 | 3 | 0.057 | 6.577413e-07 | 0.3150647 | 0.3150647 | 1.532842e-05 | 7.342468 | 97.89957
M.W. of RhB (g/mol) | 479.01
Molar absorptivity 𝛆 (L/ mol cm) | 86660.20954
Volume (L) | 0.02
Optical path length l (cm) | 1
Adsorbent dosage (g) | 0.04